## Sheet1
Location | Battery Name | Voltage Drop | Date of Measurement | Total flight time(s) | Battery temp | Comment | Fail
00002alb0003 | 82 | 1.0132 | 2021-02-04 | 375.1 |  | Battery alarm went off during flight | 0
00002alb0003 | 82 | 1.0284 | 2021-02-08 | 393.79 |  | Battery alarm went off during flight | 0
00002alb0003 | 82 | 0.8393 | 2021-02-12 | 427.69 | Warmer bags controlled - 32.5C | Battery alarm went off during flight | 0
00002alb0003 | 82 | 0.7713 | 2021-02-16 | 426.09 | Warmer bags controlled - 32.5C | Battery alarm went off during flight | 0
00002alb0003 | 84 | 0.9149 | 2021-02-10 | 394.39 |  | Battery alarm went off during flight | 0
00002alb0003 | 84 | 0.8241 | 2021-02-16 | 334.69 | Warmer bags controlled - 32.5C | Battery alarm went off during flight | 0
00002alb0003 | 84 | 0.5445 | 2021-02-22 | 431.21 | Warmer bags controlled - 32.5C | Battery alarm went off during flight | 0
00002alb0003 | 85 | 0.499 | 2021-02-19 | 74.9 | Warmer bags controlled - 32.5C | Battery alarm went off during flight | 0
00002alb0003 | 85 | 0.5444 | 2021-02-22 | 437.36 | Warmer bags controlled - 32.5C | Battery alarm went off during flight | 0
00002alb0003 | 86 | 1.0132 | 2021-02-03 | 75.49 |  | Battery alarm went off during flight | 0
00002alb0003 | 86 | 0.8998 | 2021-02-12 | 280.59 | Warmer bags controlled - 32.5C | Battery alarm went off during flight | 0
00002alb0003 | 86 | 0.8469 | 2021-02-22 | 253.19 | Warmer bags controlled - 32.5C | Battery alarm went off during flight | 0
00002alb0003 | 86 | 1.0283 | 2021-03-02 | 70.85 | Warmer bags controlled - 32.5C | Battery alarm went off during flight | 0
00002alb0003 | 88 | 0.5066 | 2021-02-24 | 442.54 | Warmer bags controlled - 32.5C | Battery alarm went off during flight | 0
00002alb0003 | 92 | 1.2249 | 2021-01-25 | 297.99 |  | Battery alarm went off during flight | 0
00002alb0003 | 93 | 0.7183 | 2021-02-23 | 442.57 | Warmer bags controlled - 32.5C | Battery alarm went off during flight | 0
00002alb0003 | 95 | 0.6805 | 2021-02-15 | 459.79 | Warmer bags controlled - 32.5C | Battery alarm went off during flight | 0
00002alb0003 | 95 | 0.6654 | 2021-02-16 | 428.19 | Warmer bags controlled - 32.5C | Battery alarm went off during flight | 0
00002alb0003 | 107 | 0.8544 | 2021-02-04 | 448.99 |  | Battery alarm went off during flight | 0
00002alb0003 | 115 | 1.3686 | 2021-02-05 | 327.89 |  | Battery alarm went off during flight | 0
00002alb0003 | 121 | 0.4839 | 2021-02-22 | 444.35 | Warmer bags controlled - 32.5C | Battery alarm went off during flight | 0
00002alb0003 | 121 | 0.7561 | 2021-02-23 | 427.08 | Warmer bags controlled - 32.5C | Battery alarm went off during flight | 0
00002alb0003 | 130 | 0.7939 | 2021-02-24 | 417.38 | Warmer bags controlled - 32.5C | Battery alarm went off during flight | 0
00002alb0003 | 130 | 0.5519 | 2021-02-25 | 446.77 | Warmer bags controlled - 32.5C | Battery alarm went off during flight | 0
00002alb0003 | 131 | 0.8015 | 2021-02-11 | 455.19 |  | Battery alarm went off during flight | 0
00002alb0003 | 131 | 0.5973 | 2021-03-01 | 409.75 | Warmer bags controlled - 32.5C | Battery alarm went off during flight | 0
00002alb0003 | 145 | 0.7335 | 2021-02-17 | 409.3 | Warmer bags controlled - 32.5C | Battery alarm went off during flight | 0
00002alb0003 | 146 | 0.4158 | 2021-02-04 | 438.99 |  | Battery alarm went off during flight | 0
00002alb0003 | 190 | 0.3705 | 2021-02-10 | 557.39 |  | Battery alarm went off during flight | 0
00002alb0003 | 93 | 0.552 | 2021-02-17 | 446.29 | Warmer bags controlled - 32.5C | Auto land | 0
00002alb0003 | 82 | 0.9679 | 2021-01-27 | 300 |  |  | 1
00002alb0003 | 82 | 0.6503 | 2021-01-29 | 272.4 |  |  | 1
00002alb0003 | 82 | 0.8771 | 2021-02-05 | 224.1 |  |  | 1
00002alb0003 | 82 | 0.862 | 2021-02-09 | 75.6 |  |  | 1
00002alb0003 | 82 | 0.552 | 2021-02-10 | 443.2 |  |  | 1
00002alb0003 | 82 | 0.5444 | 2021-02-15 | 401.49 | Warmer bags controlled - 32.5C |  | 1
00002alb0003 | 82 | 0.5973 | 2021-02-19 | 95.16 | Warmer bags controlled - 32.5C |  | 1
00002alb0003 | 82 | 0.9754 | 2021-02-22 | 185.79 | Warmer bags controlled - 32.5C |  | 1
00002alb0003 | 83 | 0.9754 | 2021-01-26 | 159 |  |  | 1
00002alb0003 | 83 | 0.9906 | 2021-01-27 | 111.3 |  |  | 1
00002alb0003 | 83 | 1.0964 | 2021-01-28 | 158.9 |  |  | 1
00002alb0003 | 83 | 0.9603 | 2021-02-03 | 232.5 |  |  | 1
00002alb0003 | 83 | 1.1341 | 2021-02-05 | 231.99 |  |  | 1
00002alb0003 | 83 | 0.5973 | 2021-02-11 | 177.2 |  |  | 1
00002alb0003 | 83 | 0.9754 | 2021-02-12 | 105 | Warmer bags controlled - 32.5C |  | 1
00002alb0003 | 83 | 0.8922 | 2021-02-17 | 169.1 | Warmer bags controlled - 32.5C |  | 1
00002alb0003 | 83 | 0.7864 | 2021-02-17 | 134.1 | Warmer bags controlled - 32.5C |  | 1
00002alb0003 | 83 | 0.5897 | 2021-02-18 | 94.7 | Warmer bags controlled - 32.5C |  | 1
00002alb0003 | 83 | 0.7485 | 2021-02-22 | 99.74 | Warmer bags controlled - 32.5C |  | 1
00002alb0003 | 84 | 0.8695 | 2021-01-26 | 304.99 |  |  | 1
00002alb0003 | 84 | 0.7712 | 2021-01-29 | 390.7 |  |  | 1
00002alb0003 | 84 | 0.7032 | 2021-02-05 | 244.89 |  |  | 1
00002alb0003 | 84 | 0.7259 | 2021-02-08 | 72 |  |  | 1
00002alb0003 | 84 | 0.9679 | 2021-02-09 | 129.8 |  |  | 1
00002alb0003 | 84 | 0.7032 | 2021-02-11 | 101.5 |  |  | 1
00002alb0003 | 84 | 0.6427 | 2021-02-12 | 195.7 | Warmer bags controlled - 32.5C |  | 1
00002alb0003 | 84 | 0.7334 | 2021-02-17 | 89.49 | Warmer bags controlled - 32.5C |  | 1
00002alb0003 | 84 | 0.8393 | 2021-02-18 | 149.8 | Warmer bags controlled - 32.5C |  | 1
00002alb0003 | 84 | 0.6427 | 2021-02-18 | 88.3 | Warmer bags controlled - 32.5C |  | 1
00002alb0003 | 84 | 0.5897 | 2021-02-19 | 170.07 | Warmer bags controlled - 32.5C |  | 1
00002alb0003 | 84 | 0.5823 | 2021-02-23 | 228.5 | Warmer bags controlled - 32.5C |  | 1
00002alb0003 | 85 | 0.9376 | 2021-01-26 | 281 |  |  | 1
00002alb0003 | 85 | 0.8998 | 2021-01-29 | 0 |  | Failed flight. Time must be >0 | 1
00002alb0003 | 85 | 0.8922 | 2021-02-04 | 219.6 |  |  | 1
00002alb0003 | 85 | 0.8998 | 2021-02-05 | 385.99 |  |  | 1
00002alb0003 | 85 | 0.7032 | 2021-02-08 | 58.4 |  |  | 1
00002alb0003 | 85 | 1.0586 | 2021-02-09 | 329.89 |  |  | 1
00002alb0003 | 85 | 0.9754 | 2021-02-10 | 237.8 |  |  | 1
00002alb0003 | 85 | 0.9149 | 2021-02-12 | 275.2 | Warmer bags controlled - 32.5C |  | 1
00002alb0003 | 85 | 0.4612 | 2021-02-15 | 377.7 | Warmer bags controlled - 32.5C |  | 1
00002alb0003 | 85 | 0.9603 | 2021-02-15 | 208.6 | Warmer bags controlled - 32.5C |  | 1
00002alb0003 | 85 | 0.7486 | 2021-02-17 | 326.59 | Warmer bags controlled - 32.5C |  | 1
00002alb0003 | 85 | 0.7562 | 2021-02-18 | 187.69 | Warmer bags controlled - 32.5C |  | 1
00002alb0003 | 86 | 1.0586 | 2021-01-27 | 130 |  |  | 1
00002alb0003 | 86 | 0.983 | 2021-02-04 | 187.99 |  |  | 1
00002alb0003 | 86 | 1.0208 | 2021-02-05 | 191 |  |  | 1
00002alb0003 | 86 | 1.0132 | 2021-02-16 | 185.5 | Warmer bags controlled - 32.5C |  | 1
00002alb0003 | 86 | 0.9603 | 2021-02-17 | 164.9 | Warmer bags controlled - 32.5C |  | 1
00002alb0003 | 88 | 0.8619 | 2021-01-25 | 34.4 |  |  | 1
00002alb0003 | 88 | 0.8393 | 2021-01-28 | 301 |  |  | 1
00002alb0003 | 88 | 0.9981 | 2021-02-04 | 347.59 |  |  | 1
00002alb0003 | 88 | 0.7637 | 2021-02-05 | 253.99 |  |  | 1
00002alb0003 | 88 | 1.1039 | 2021-02-08 | 303.39 |  |  | 1
00002alb0003 | 88 | 0.8091 | 2021-02-11 | 454 |  |  | 1
00002alb0003 | 88 | 0.5066 | 2021-02-12 | 149.29 | Warmer bags controlled - 32.5C |  | 1
00002alb0003 | 88 | 0.62 | 2021-02-15 | 358.59 | Warmer bags controlled - 32.5C |  | 1
00002alb0003 | 88 | 0.5368 | 2021-02-16 | 339.9 | Warmer bags controlled - 32.5C |  | 1
00002alb0003 | 88 | 0.5369 | 2021-02-17 | 148.5 | Warmer bags controlled - 32.5C |  | 1
00002alb0003 | 88 | 0.5596 | 2021-02-18 | 206.89 | Warmer bags controlled - 32.5C |  | 1
00002alb0003 | 88 | 0.7561 | 2021-02-19 | 428.35 | Warmer bags controlled - 32.5C |  | 1
00002alb0003 | 88 | 0.363 | 2021-02-22 | 145.82 | Warmer bags controlled - 32.5C |  | 1
00002alb0003 | 88 | 0.4915 | 2021-02-23 | 443.34 | Warmer bags controlled - 32.5C |  | 1
00002alb0003 | 88 | 0.5368 | 2021-02-25 | 404.95 | Warmer bags controlled - 32.5C |  | 1
00002alb0003 | 88 | 0.4309 | 2021-03-01 | 209 | Warmer bags controlled - 32.5C |  | 1
00002alb0003 | 92 | 0.9074 | 2021-01-26 | 124.1 |  |  | 1
00002alb0003 | 92 | 1.429 | 2021-01-28 | 259 |  |  | 1
00002alb0003 | 92 | 1.3005 | 2021-01-29 | 182 |  |  | 1
00002alb0003 | 92 | 0.9149 | 2021-02-03 | 236.19 |  |  | 1
00002alb0003 | 92 | 1.1569 | 2021-02-05 | 220 |  |  | 1
00002alb0003 | 92 | 0.7713 | 2021-02-12 | 230.6 | Warmer bags controlled - 32.5C |  | 1
00002alb0003 | 92 | 0.809 | 2021-02-15 | 230.5 | Warmer bags controlled - 32.5C |  | 1
00002alb0003 | 92 | 0.5747 | 2021-02-16 | 231.7 | Warmer bags controlled - 32.5C |  | 1
00002alb0003 | 92 | 1.0056 | 2021-02-17 | 130.2 | Warmer bags controlled - 32.5C |  | 1
00002alb0003 | 92 | 0.6729 | 2021-02-19 | 205.36 | Warmer bags controlled - 32.5C |  | 1
00002alb0003 | 92 | 0.7863 | 2021-02-22 | 110.23 | Warmer bags controlled - 32.5C |  | 1
00002alb0003 | 92 | 0.6125 | 2021-02-25 | 39.49 | Warmer bags controlled - 32.5C |  | 1
00002alb0003 | 92 | 0.6881 | 2021-02-26 | 245.95 | Warmer bags controlled - 32.5C |  | 1
00002alb0003 | 93 | 1.0132 | 2021-01-26 | 412 |  |  | 1
00002alb0003 | 93 | 1.1191 | 2021-01-29 | 141 |  |  | 1
00002alb0003 | 93 | 0.6351 | 2021-02-03 | 234.6 |  |  | 1
00002alb0003 | 93 | 0.9602 | 2021-02-08 | 340.7 |  |  | 1
00002alb0003 | 93 | 0.93 | 2021-02-09 | 103.9 |  |  | 1
00002alb0003 | 93 | 0.4763 | 2021-02-10 | 467.49 |  |  | 1
00002alb0003 | 93 | 0.5973 | 2021-02-12 | 83.6 | Warmer bags controlled - 32.5C |  | 1
00002alb0003 | 93 | 0.5596 | 2021-02-16 | 190.29 | Warmer bags controlled - 32.5C |  | 1
00002alb0003 | 93 | 0.7864 | 2021-02-16 | 183.4 | Warmer bags controlled - 32.5C |  | 1
00002alb0003 | 93 | 0.6502 | 2021-02-18 | 133.2 | Warmer bags controlled - 32.5C |  | 1
00002alb0003 | 93 | 0.862 | 2021-03-01 | 175.05 | Warmer bags controlled - 32.5C |  | 1
00002alb0003 | 95 | 0.8847 | 2021-01-26 | 349.99 |  |  | 1
00002alb0003 | 95 | 1.0057 | 2021-01-29 | 139 |  |  | 1
00002alb0003 | 95 | 0.8771 | 2021-02-08 | 94.5 |  |  | 1
00002alb0003 | 95 | 1.1493 | 2021-02-09 | 89.3 |  |  | 1
00002alb0003 | 95 | 0.8696 | 2021-02-10 | 145.9 |  |  | 1
00002alb0003 | 95 | 0.7183 | 2021-02-10 | 99.6 |  |  | 1
00002alb0003 | 95 | 1.0435 | 2021-02-11 | 378.89 |  |  | 1
00002alb0003 | 95 | 0.5368 | 2021-02-12 | 422.29 | Warmer bags controlled - 32.5C |  | 1
00002alb0003 | 95 | 0.4309 | 2021-02-17 | 416.69 | Warmer bags controlled - 32.5C |  | 1
00002alb0003 | 95 | 0.5293 | 2021-02-19 | 448.66 | Warmer bags controlled - 32.5C |  | 1
00002alb0003 | 95 | 0.4007 | 2021-02-22 | 469.39 | Warmer bags controlled - 32.5C |  | 1
00002alb0003 | 95 | 0.4537 | 2021-02-23 | 324.74 | Warmer bags controlled - 32.5C |  | 1
00002alb0003 | 95 | 0.6729 | 2021-02-25 | 239.74 | Warmer bags controlled - 32.5C |  | 1
00002alb0003 | 95 | 1.0132 | 2021-03-01 | 256.85 | Warmer bags controlled - 32.5C |  | 1
00002alb0003 | 102 | 0.8544 | 2021-01-25 | 26.5 |  |  | 1
00002alb0003 | 102 | 0.7788 | 2021-01-28 | 306.99 |  |  | 1
00002alb0003 | 102 | 0.7259 | 2021-02-04 | 453.99 |  |  | 1
00002alb0003 | 102 | 0.8771 | 2021-02-05 | 140 |  |  | 1
00002alb0003 | 102 | 0.8166 | 2021-02-08 | 314.2 |  |  | 1
00002alb0003 | 102 | 0.8393 | 2021-02-08 | 53.6 |  |  | 1
00002alb0003 | 102 | 0.8469 | 2021-02-10 | 327.09 |  |  | 1
00002alb0003 | 102 | 0.8771 | 2021-02-11 | 465.49 |  |  | 1
00002alb0003 | 102 | 0.8696 | 2021-02-11 | 453.49 |  |  | 1
00002alb0003 | 102 | 0.5671 | 2021-02-12 | 154.8 | Warmer bags controlled - 32.5C |  | 1
00002alb0003 | 102 | 0.7259 | 2021-02-15 | 440.39 | Warmer bags controlled - 32.5C |  | 1
00002alb0003 | 102 | 0.5898 | 2021-02-16 | 358.29 | Warmer bags controlled - 32.5C |  | 1
00002alb0003 | 102 | 0.3705 | 2021-02-17 | 92.1 | Warmer bags controlled - 32.5C |  | 1
00002alb0003 | 102 | 0.8091 | 2021-02-18 | 0 | Warmer bags controlled - 32.5C | Nominal flight. Time must be >0 | 1
00002alb0003 | 102 | 0.3781 | 2021-02-22 | 321.9 | Warmer bags controlled - 32.5C |  | 1
00002alb0003 | 102 | 0.4613 | 2021-02-23 | 413.13 | Warmer bags controlled - 32.5C |  | 1
00002alb0003 | 102 | 0.4839 | 2021-02-24 | 430.02 | Warmer bags controlled - 32.5C |  | 1
00002alb0003 | 102 | 0.6427 | 2021-02-25 | 432.79 | Warmer bags controlled - 32.5C |  | 1
00002alb0003 | 102 | 0.3251 | 2021-02-26 | 341 | Warmer bags controlled - 32.5C |  | 1
00002alb0003 | 102 | 0.5142 | 2021-03-01 | 458.2 | Warmer bags controlled - 32.5C |  | 1
00002alb0003 | 107 | 0.794 | 2021-01-26 | 287.99 |  |  | 1
00002alb0003 | 107 | 0.7485 | 2021-01-29 | 407.29 |  |  | 1
00002alb0003 | 107 | 0.4234 | 2021-02-04 | 298 |  |  | 1
00002alb0003 | 107 | 1.0132 | 2021-02-05 | 173.1 |  |  | 1
00002alb0003 | 107 | 0.9678 | 2021-02-08 | 62.4 |  |  | 1
00002alb0003 | 107 | 1.0056 | 2021-02-09 | 102.5 |  |  | 1
00002alb0003 | 107 | 0.5822 | 2021-02-11 | 460.19 |  |  | 1
00002alb0003 | 107 | 0.6276 | 2021-02-12 | 186 | Warmer bags controlled - 32.5C |  | 1
00002alb0003 | 107 | 0.6503 | 2021-02-15 | 346.29 | Warmer bags controlled - 32.5C |  | 1
00002alb0003 | 107 | 0.6351 | 2021-02-16 | 326.9 | Warmer bags controlled - 32.5C |  | 1
00002alb0003 | 107 | 0.6654 | 2021-02-17 | 430.69 | Warmer bags controlled - 32.5C |  | 1
00002alb0003 | 107 | 0.93 | 2021-02-22 | 141.84 | Warmer bags controlled - 32.5C |  | 1
00002alb0003 | 107 | 0.794 | 2021-02-23 | 469.32 | Warmer bags controlled - 32.5C |  | 1
00002alb0003 | 107 | 0.4991 | 2021-02-24 | 266.14 | Warmer bags controlled - 32.5C |  | 1
00002alb0003 | 107 | 0.7032 | 2021-02-26 | 364.7 | Warmer bags controlled - 32.5C |  | 1
00002alb0003 | 107 | 0.6881 | 2021-03-01 | 392.15 | Warmer bags controlled - 32.5C |  | 1
00002alb0003 | 115 | 1.0132 | 2021-01-27 | 239 |  |  | 1
00002alb0003 | 115 | 1.2098 | 2021-01-28 | 113 |  |  | 1
00002alb0003 | 115 | 1.0132 | 2021-01-29 | 187.7 |  |  | 1
00002alb0003 | 115 | 0.0831 | 2021-02-03 | 31 |  |  | 1
00002alb0003 | 115 | 0.9301 | 2021-02-05 | 174.4 |  |  | 1
00002alb0003 | 115 | 1.0586 | 2021-02-08 | 143.5 |  |  | 1
00002alb0003 | 115 | 0.8695 | 2021-02-11 | 111.2 |  |  | 1
00002alb0003 | 115 | 1.0056 | 2021-02-12 | 221.5 | Warmer bags controlled - 32.5C |  | 1
00002alb0003 | 115 | 0.5519 | 2021-02-15 | 154.3 | Warmer bags controlled - 32.5C |  | 1
00002alb0003 | 115 | 0.6881 | 2021-02-16 | 242.6 | Warmer bags controlled - 32.5C |  | 1
00002alb0003 | 115 | 0.8091 | 2021-02-18 | 129.7 | Warmer bags controlled - 32.5C |  | 1
00002alb0003 | 115 | 0.5974 | 2021-02-19 | 132.2 | Warmer bags controlled - 32.5C |  | 1
00002alb0003 | 115 | 0.673 | 2021-02-22 | 266.42 | Warmer bags controlled - 32.5C |  | 1
00002alb0003 | 115 | 0.6427 | 2021-02-24 | 143.97 | Warmer bags controlled - 32.5C |  | 1
00002alb0003 | 120 | 0.7788 | 2021-01-26 | 162 |  |  | 1
00002alb0003 | 120 | 0.8393 | 2021-01-28 | 93.4 |  |  | 1
00002alb0003 | 120 | 0.7032 | 2021-02-03 | 419.49 |  |  | 1
00002alb0003 | 120 | 0.7561 | 2021-02-04 | 303.9 |  |  | 1
00002alb0003 | 120 | 0.5747 | 2021-02-05 | 245.09 |  |  | 1
00002alb0003 | 120 | 0.5519 | 2021-02-09 | 392.6 |  |  | 1
00002alb0003 | 120 | 0.6503 | 2021-02-10 | 429.7 |  |  | 1
00002alb0003 | 120 | 0.5293 | 2021-02-11 | 443.59 |  |  | 1
00002alb0003 | 120 | 0.7032 | 2021-02-12 | 339.39 | Warmer bags controlled - 32.5C |  | 1
00002alb0003 | 120 | 0.6125 | 2021-02-15 | 223.89 | Warmer bags controlled - 32.5C |  | 1
00002alb0003 | 120 | 0.5368 | 2021-02-15 | 183.7 | Warmer bags controlled - 32.5C |  | 1
00002alb0003 | 120 | 0.3705 | 2021-02-16 | 230.3 | Warmer bags controlled - 32.5C |  | 1
00002alb0003 | 120 | 0.7939 | 2021-02-17 | 351.39 | Warmer bags controlled - 32.5C |  | 1
00002alb0003 | 120 | 0.6049 | 2021-02-18 | 0 | Warmer bags controlled - 32.5C | Nominal flight. Time must be >0 | 1
00002alb0003 | 120 | 0.5445 | 2021-02-22 | 200.47 | Warmer bags controlled - 32.5C |  | 1
00002alb0003 | 120 | 0.4385 | 2021-02-23 | 431.71 | Warmer bags controlled - 32.5C |  | 1
00002alb0003 | 120 | 0.5217 | 2021-02-24 | 115.1 | Warmer bags controlled - 32.5C |  | 1
00002alb0003 | 120 | 0.4235 | 2021-02-25 | 466.98 | Warmer bags controlled - 32.5C |  | 1
00002alb0003 | 120 | 0.5898 | 2021-02-26 | 419.95 | Warmer bags controlled - 32.5C |  | 1
00002alb0003 | 120 | 0.3554 | 2021-03-01 | 355 | Warmer bags controlled - 32.5C |  | 1
00002alb0003 | 121 | 0.9376 | 2021-01-28 | 128.9 |  |  | 1
00002alb0003 | 121 | 1.0434 | 2021-02-05 | 247.79 |  |  | 1
00002alb0003 | 121 | 1.1644 | 2021-02-08 | 398.89 |  |  | 1
00002alb0003 | 121 | 0.8544 | 2021-02-09 | 139.1 |  |  | 1
00002alb0003 | 121 | 0.6957 | 2021-02-12 | 146.4 | Warmer bags controlled - 32.5C |  | 1
00002alb0003 | 121 | 0.7864 | 2021-02-15 | 405.6 | Warmer bags controlled - 32.5C |  | 1
00002alb0003 | 121 | 0.794 | 2021-02-17 | 229 | Warmer bags controlled - 32.5C |  | 1
00002alb0003 | 121 | 0.8015 | 2021-02-18 | 164.2 | Warmer bags controlled - 32.5C |  | 1
00002alb0003 | 121 | 0.6124 | 2021-02-19 | 439.18 | Warmer bags controlled - 32.5C |  | 1
00002alb0003 | 121 | 0.62 | 2021-02-25 | 242.64 | Warmer bags controlled - 32.5C |  | 1
00002alb0003 | 121 | 0.4309 | 2021-03-01 | 113.65 | Warmer bags controlled - 32.5C |  | 1
00002alb0003 | 122 | 0.9754 | 2021-01-27 | 226.99 |  |  | 1
00002alb0003 | 122 | 1.0207 | 2021-01-28 | 149.6 |  |  | 1
00002alb0003 | 122 | 0.8015 | 2021-02-03 | 235.19 |  |  | 1
00002alb0003 | 122 | 1.3383 | 2021-02-08 | 39.4 |  |  | 1
00002alb0003 | 122 | 0.7183 | 2021-02-12 | 174.6 | Warmer bags controlled - 32.5C |  | 1
00002alb0003 | 122 | 0.6502 | 2021-02-15 | 179.1 | Warmer bags controlled - 32.5C |  | 1
00002alb0003 | 122 | 1.1039 | 2021-02-17 | 198.4 | Warmer bags controlled - 32.5C |  | 1
00002alb0003 | 122 | 0.8166 | 2021-02-22 | 143.81 | Warmer bags controlled - 32.5C |  | 1
00002alb0003 | 122 | 0.5293 | 2021-02-25 | 250.05 | Warmer bags controlled - 32.5C |  | 1
00002alb0003 | 122 | 0.5822 | 2021-02-26 | 248.2 | Warmer bags controlled - 32.5C |  | 1
00002alb0003 | 123 | 0.7561 | 2021-01-26 | 78.7 |  |  | 1
00002alb0003 | 123 | 0.7712 | 2021-02-03 | 379 |  |  | 1
00002alb0003 | 123 | 0.794 | 2021-02-04 | 438.99 |  |  | 1
00002alb0003 | 123 | 0.6956 | 2021-02-05 | 173.3 |  |  | 1
00002alb0003 | 123 | 0.7864 | 2021-02-09 | 462.29 |  |  | 1
00002alb0003 | 130 | 0.9905 | 2021-01-25 | 69.9 |  |  | 1
00002alb0003 | 130 | 0.9754 | 2021-01-27 | 127.6 |  |  | 1
00002alb0003 | 130 | 1.0358 | 2021-01-29 | 268.7 |  |  | 1
00002alb0003 | 130 | 0.9149 | 2021-02-04 | 391.19 |  |  | 1
00002alb0003 | 130 | 0.8393 | 2021-02-05 | 221.9 |  |  | 1
00002alb0003 | 130 | 0.9225 | 2021-02-08 | 379.49 |  |  | 1
00002alb0003 | 130 | 0.6805 | 2021-02-09 | 265 |  |  | 1
00002alb0003 | 130 | 0.7107 | 2021-02-10 | 376.69 |  |  | 1
00002alb0003 | 130 | 0.5142 | 2021-02-12 | 158 | Warmer bags controlled - 32.5C |  | 1
00002alb0003 | 130 | 1.0057 | 2021-02-15 | 201.2 | Warmer bags controlled - 32.5C |  | 1
00002alb0003 | 130 | 0.552 | 2021-02-16 | 298.8 | Warmer bags controlled - 32.5C |  | 1
00002alb0003 | 130 | 0.7259 | 2021-02-18 | 311.49 | Warmer bags controlled - 32.5C |  | 1
00002alb0003 | 130 | 0.6125 | 2021-02-22 | 197.18 | Warmer bags controlled - 32.5C |  | 1
00002alb0003 | 130 | 0.5898 | 2021-02-26 | 247.2 | Warmer bags controlled - 32.5C |  | 1
00002alb0003 | 131 | 0.8469 | 2021-01-27 | 331.99 |  |  | 1
00002alb0003 | 131 | 0.9073 | 2021-02-05 | 189 |  |  | 1
00002alb0003 | 131 | 0.9452 | 2021-02-08 | 357.8 |  |  | 1
00002alb0003 | 131 | 0.4915 | 2021-02-09 | 432.19 |  |  | 1
00002alb0003 | 131 | 0.7183 | 2021-02-10 | 31.6 |  |  | 1
00002alb0003 | 131 | 0.5217 | 2021-02-12 | 232.69 | Warmer bags controlled - 32.5C |  | 1
00002alb0003 | 131 | 0.862 | 2021-02-15 | 146.7 | Warmer bags controlled - 32.5C |  | 1
00002alb0003 | 131 | 0.7032 | 2021-02-16 | 419.79 | Warmer bags controlled - 32.5C |  | 1
00002alb0003 | 131 | 0.3781 | 2021-02-18 | 216.39 | Warmer bags controlled - 32.5C |  | 1
00002alb0003 | 131 | 0.5973 | 2021-02-19 | 424.97 | Warmer bags controlled - 32.5C |  | 1
00002alb0003 | 131 | 0.4234 | 2021-02-24 | 414.7 | Warmer bags controlled - 32.5C |  | 1
00002alb0003 | 131 | 0.6881 | 2021-02-26 | 228.25 | Warmer bags controlled - 32.5C |  | 1
00002alb0003 | 132 | 1.0435 | 2021-01-25 | 334 |  |  | 1
00002alb0003 | 132 | 0.9527 | 2021-01-26 | 122 |  |  | 1
00002alb0003 | 132 | 1.0359 | 2021-01-27 | 54.9 |  |  | 1
00002alb0003 | 132 | 0.9527 | 2021-01-29 | 199 |  |  | 1
00002alb0003 | 132 | 0.8998 | 2021-02-05 | 256.19 |  |  | 1
00002alb0003 | 132 | 1.3761 | 2021-02-08 | 384.7 |  |  | 1
00002alb0003 | 132 | 0.8166 | 2021-02-17 | 148.5 | Warmer bags controlled - 32.5C |  | 1
00002alb0003 | 132 | 0.5217 | 2021-02-22 | 45.12 | Warmer bags controlled - 32.5C |  | 1
00002alb0003 | 132 | 0.7863 | 2021-02-22 | 110.59 | Warmer bags controlled - 32.5C |  | 1
00002alb0003 | 132 | 0.9376 | 2021-02-24 | 145.04 | Warmer bags controlled - 32.5C |  | 1
00002alb0003 | 132 | 0.4991 | 2021-03-01 | 131.45 | Warmer bags controlled - 32.5C |  | 1
00002alb0003 | 135 | 1.0207 | 2021-01-26 | 124.9 |  |  | 1
00002alb0003 | 135 | 0.9754 | 2021-01-28 | 158 |  |  | 1
00002alb0003 | 135 | 0.9073 | 2021-01-28 | 141.2 |  |  | 1
00002alb0003 | 135 | 0.9452 | 2021-02-04 | 413.99 |  |  | 1
00002alb0003 | 135 | 0.8998 | 2021-02-05 | 205.99 |  |  | 1
00002alb0003 | 135 | 0.9073 | 2021-02-11 | 76.3 |  |  | 1
00002alb0003 | 135 | 0.6351 | 2021-02-15 | 77.6 | Warmer bags controlled - 32.5C |  | 1
00002alb0003 | 135 | 0.5747 | 2021-02-17 | 50.1 | Warmer bags controlled - 32.5C |  | 1
00002alb0003 | 135 | 0.9074 | 2021-02-18 | 112.6 | Warmer bags controlled - 32.5C |  | 1
00002alb0003 | 135 | 0.5217 | 2021-02-19 | 200.33 | Warmer bags controlled - 32.5C |  | 1
00002alb0003 | 135 | 0.5898 | 2021-02-22 | 141.51 | Warmer bags controlled - 32.5C |  | 1
00002alb0003 | 142 | 0.6956 | 2021-01-26 | 308 |  |  | 1
00002alb0003 | 142 | 0.7334 | 2021-01-28 | 113.8 |  |  | 1
00002alb0003 | 142 | 0.741 | 2021-02-05 | 417 |  |  | 1
00002alb0003 | 142 | 0.7107 | 2021-02-08 | 387.69 |  |  | 1
00002alb0003 | 142 | 0.7939 | 2021-02-09 | 77.2 |  |  | 1
00002alb0003 | 142 | 0.3554 | 2021-02-12 | 173.9 | Warmer bags controlled - 32.5C |  | 1
00002alb0003 | 142 | 0.3478 | 2021-02-15 | 429.99 | Warmer bags controlled - 32.5C |  | 1
00002alb0003 | 142 | 0.4688 | 2021-02-17 | 234.1 | Warmer bags controlled - 32.5C |  | 1
00002alb0003 | 142 | 0.4763 | 2021-02-19 | 449.84 | Warmer bags controlled - 32.5C |  | 1
00002alb0003 | 142 | 0.4235 | 2021-02-22 | 77.89 | Warmer bags controlled - 32.5C |  | 1
00002alb0003 | 142 | 0.5142 | 2021-02-22 | 89.09 | Warmer bags controlled - 32.5C |  | 1
00002alb0003 | 142 | 0.4235 | 2021-02-23 | 321.48 | Warmer bags controlled - 32.5C |  | 1
00002alb0003 | 142 | 0.5596 | 2021-02-24 | 453.05 | Warmer bags controlled - 32.5C |  | 1
00002alb0003 | 142 | 0.4461 | 2021-02-25 | 452.24 | Warmer bags controlled - 32.5C |  | 1
00002alb0003 | 142 | 0.4159 | 2021-03-01 | 342.5 | Warmer bags controlled - 32.5C |  | 1
00002alb0003 | 143 | 0.5595 | 2021-02-26 | 466.2 | Warmer bags controlled - 32.5C |  | 1
00002alb0003 | 144 | 0.8696 | 2021-01-25 | 162 |  |  | 1
00002alb0003 | 144 | 0.741 | 2021-01-27 | 321.99 |  |  | 1
00002alb0003 | 144 | 0.8015 | 2021-01-29 | 175.3 |  |  | 1
00002alb0003 | 144 | 0.5369 | 2021-02-04 | 114.9 |  |  | 1
00002alb0003 | 144 | 0.5519 | 2021-02-05 | 298.59 |  |  | 1
00002alb0003 | 144 | 0.8166 | 2021-02-08 | 382.6 |  |  | 1
00002alb0003 | 144 | 0.6881 | 2021-02-09 | 78.5 |  |  | 1
00002alb0003 | 144 | 0.4385 | 2021-02-10 | 440.29 |  |  | 1
00002alb0003 | 144 | 0.6654 | 2021-02-11 | 413.29 |  |  | 1
00002alb0003 | 144 | 0.8544 | 2021-02-12 | 355.5 | Warmer bags controlled - 32.5C |  | 1
00002alb0003 | 144 | 0.4158 | 2021-02-12 | 216.9 | Warmer bags controlled - 32.5C |  | 1
00002alb0003 | 144 | 0.5747 | 2021-02-16 | 422.09 | Warmer bags controlled - 32.5C |  | 1
00002alb0003 | 144 | 0.6049 | 2021-02-16 | 373.99 | Warmer bags controlled - 32.5C |  | 1
00002alb0003 | 144 | 0.6427 | 2021-02-17 | 287.5 | Warmer bags controlled - 32.5C |  | 1
00002alb0003 | 144 | 0.5898 | 2021-02-18 | 453.99 | Warmer bags controlled - 32.5C |  | 1
00002alb0003 | 144 | 0.7107 | 2021-02-19 | 460.67 | Warmer bags controlled - 32.5C |  | 1
00002alb0003 | 144 | 0.378 | 2021-02-22 | 426.48 | Warmer bags controlled - 32.5C |  | 1
00002alb0003 | 144 | 0.4386 | 2021-02-23 | 370.29 | Warmer bags controlled - 32.5C |  | 1
00002alb0003 | 144 | 0.3327 | 2021-02-24 | 390.47 | Warmer bags controlled - 32.5C |  | 1
00002alb0003 | 144 | 0.3478 | 2021-02-26 | 44.15 | Warmer bags controlled - 32.5C |  | 1
00002alb0003 | 144 | 0.7183 | 2021-02-26 | 125.95 | Warmer bags controlled - 32.5C |  | 1
00002alb0003 | 144 | 0.499 | 2021-03-01 | 459.1 | Warmer bags controlled - 32.5C |  | 1
00002alb0003 | 145 | 0.8922 | 2021-01-26 | 208 |  |  | 1
00002alb0003 | 145 | 0.8166 | 2021-01-29 | 320.99 |  |  | 1
00002alb0003 | 145 | 0.7561 | 2021-02-04 | 224.99 |  |  | 1
00002alb0003 | 145 | 0.7031 | 2021-02-08 | 207.2 |  |  | 1
00002alb0003 | 145 | 0.5596 | 2021-02-09 | 37.3 |  |  | 1
00002alb0003 | 145 | 0.8998 | 2021-02-11 | 428.69 |  |  | 1
00002alb0003 | 145 | 0.7939 | 2021-02-11 | 427.89 |  |  | 1
00002alb0003 | 145 | 0.4915 | 2021-02-15 | 440.39 | Warmer bags controlled - 32.5C |  | 1
00002alb0003 | 145 | 0.4839 | 2021-02-16 | 131.79 | Warmer bags controlled - 32.5C |  | 1
00002alb0003 | 145 | 0.4537 | 2021-02-22 | 466.88 | Warmer bags controlled - 32.5C |  | 1
00002alb0003 | 145 | 0.5974 | 2021-02-23 | 423.76 | Warmer bags controlled - 32.5C |  | 1
00002alb0003 | 145 | 0.4083 | 2021-02-24 | 420.89 | Warmer bags controlled - 32.5C |  | 1
00002alb0003 | 145 | 0.5822 | 2021-02-26 | 393.3 | Warmer bags controlled - 32.5C |  | 1
00002alb0003 | 145 | 0.5142 | 2021-03-01 | 320.9 | Warmer bags controlled - 32.5C |  | 1
00002alb0003 | 146 | 0.7561 | 2021-01-26 | 29 |  |  | 1
00002alb0003 | 146 | 0.7183 | 2021-01-28 | 398.99 |  |  | 1
00002alb0003 | 146 | 0.7183 | 2021-02-04 | 387 |  |  | 1
00002alb0003 | 146 | 0.7561 | 2021-02-08 | 304.2 |  |  | 1
00002alb0003 | 146 | 0.5293 | 2021-02-10 | 474.09 |  |  | 1
00002alb0003 | 146 | 0.431 | 2021-02-10 | 75.1 |  |  | 1
00002alb0003 | 146 | 0.62 | 2021-02-11 | 445.99 |  |  | 1
00002alb0003 | 146 | 0.9225 | 2021-02-12 | 348.89 | Warmer bags controlled - 32.5C |  | 1
00002alb0003 | 146 | 0.62 | 2021-02-15 | 192.3 | Warmer bags controlled - 32.5C |  | 1
00002alb0003 | 146 | 0.5898 | 2021-02-16 | 413.49 | Warmer bags controlled - 32.5C |  | 1
00002alb0003 | 146 | 0.5066 | 2021-02-17 | 413.5 | Warmer bags controlled - 32.5C |  | 1
00002alb0003 | 146 | 0.5066 | 2021-02-19 | 439.4 | Warmer bags controlled - 32.5C |  | 1
00002alb0003 | 146 | 0.4991 | 2021-02-22 | 418.99 | Warmer bags controlled - 32.5C |  | 1
00002alb0003 | 146 | 0.5444 | 2021-02-23 | 415.18 | Warmer bags controlled - 32.5C |  | 1
00002alb0003 | 146 | 0.6503 | 2021-02-24 | 389.58 | Warmer bags controlled - 32.5C |  | 1
00002alb0003 | 146 | 0.431 | 2021-02-25 | 470.58 | Warmer bags controlled - 32.5C |  | 1
00002alb0003 | 146 | 0.499 | 2021-02-26 | 298.65 | Warmer bags controlled - 32.5C |  | 1
00002alb0003 | 146 | 0.5217 | 2021-03-01 | 418 | Warmer bags controlled - 32.5C |  | 1
00002alb0003 | 154 | 0.6578 | 2021-01-28 | 282 |  |  | 1
00002alb0003 | 154 | 0.8015 | 2021-02-04 | 422.89 |  |  | 1
00002alb0003 | 154 | 0.5444 | 2021-02-09 | 243.49 |  |  | 1
00002alb0003 | 154 | 0.3024 | 2021-02-10 | 428 |  |  | 1
00002alb0003 | 154 | 0.499 | 2021-02-11 | 458.49 |  |  | 1
00002alb0003 | 154 | 0.4764 | 2021-02-11 | 447.79 |  |  | 1
00002alb0003 | 154 | 0.5671 | 2021-02-12 | 453.19 | Warmer bags controlled - 32.5C |  | 1
00002alb0003 | 154 | 0.4613 | 2021-02-15 | 451.3 | Warmer bags controlled - 32.5C |  | 1
00002alb0003 | 154 | 0.3554 | 2021-02-15 | 437.4 | Warmer bags controlled - 32.5C |  | 1
00002alb0003 | 154 | 0.499 | 2021-02-16 | 459 | Warmer bags controlled - 32.5C |  | 1
00002alb0003 | 154 | 0.5368 | 2021-02-16 | 274.5 | Warmer bags controlled - 32.5C |  | 1
00002alb0003 | 154 | 0.4612 | 2021-02-17 | 181.4 | Warmer bags controlled - 32.5C |  | 1
00002alb0003 | 154 | 0.5822 | 2021-02-17 | 63.19 | Warmer bags controlled - 32.5C |  | 1
00002alb0003 | 154 | 0.4915 | 2021-02-17 | 165.29 | Warmer bags controlled - 32.5C |  | 1
00002alb0003 | 154 | 0.484 | 2021-02-18 | 438.89 | Warmer bags controlled - 32.5C |  | 1
00002alb0003 | 154 | 0.5444 | 2021-02-19 | 460.95 | Warmer bags controlled - 32.5C |  | 1
00002alb0003 | 154 | 0.5368 | 2021-02-22 | 398.41 | Warmer bags controlled - 32.5C |  | 1
00002alb0003 | 154 | 0.3931 | 2021-02-23 | 420.27 | Warmer bags controlled - 32.5C |  | 1
00002alb0003 | 154 | 0.3705 | 2021-02-24 | 457.58 | Warmer bags controlled - 32.5C |  | 1
00002alb0003 | 154 | 0.4386 | 2021-02-25 | 452.99 | Warmer bags controlled - 32.5C |  | 1
00002alb0003 | 154 | 0.3175 | 2021-02-26 | 466.3 | Warmer bags controlled - 32.5C |  | 1
00002alb0003 | 154 | 0.4234 | 2021-03-01 | 447.75 | Warmer bags controlled - 32.5C |  | 1
00002alb0003 | 156 | 0.7184 | 2021-01-25 | 302.99 |  |  | 1
00002alb0003 | 156 | 0.6729 | 2021-01-27 | 281 |  |  | 1
00002alb0003 | 156 | 0.3781 | 2021-02-03 | 382.99 |  |  | 1
00002alb0003 | 156 | 0.6654 | 2021-02-04 | 188 |  |  | 1
00002alb0003 | 156 | 0.5217 | 2021-02-05 | 370.7 |  |  | 1
00002alb0003 | 156 | 0.6427 | 2021-02-08 | 72.2 |  |  | 1
00002alb0003 | 156 | 0.5369 | 2021-02-09 | 397.1 |  |  | 1
00002alb0003 | 156 | 0.6351 | 2021-02-10 | 351.5 |  |  | 1
00002alb0003 | 156 | 0.4083 | 2021-02-10 | 280.3 |  |  | 1
00002alb0003 | 156 | 0.5822 | 2021-02-11 | 415.69 |  |  | 1
00002alb0003 | 156 | 0.2874 | 2021-02-15 | 217.89 | Warmer bags controlled - 32.5C |  | 1
00002alb0003 | 156 | 0.2117 | 2021-02-16 | 415.29 | Warmer bags controlled - 32.5C |  | 1
00002alb0003 | 156 | 0.5368 | 2021-02-17 | 89.6 | Warmer bags controlled - 32.5C |  | 1
00002alb0003 | 156 | 0.4461 | 2021-02-17 | 111.3 | Warmer bags controlled - 32.5C |  | 1
00002alb0003 | 156 | 0.4007 | 2021-02-18 | 413.39 | Warmer bags controlled - 32.5C |  | 1
00002alb0003 | 156 | 0.4688 | 2021-02-19 | 442.94 | Warmer bags controlled - 32.5C |  | 1
00002alb0003 | 156 | 0.431 | 2021-02-22 | 467.44 | Warmer bags controlled - 32.5C |  | 1
00002alb0003 | 156 | 0.5066 | 2021-02-23 | 365.28 | Warmer bags controlled - 32.5C |  | 1
00002alb0003 | 156 | 0.5519 | 2021-02-24 | 452.38 | Warmer bags controlled - 32.5C |  | 1
00002alb0003 | 156 | 0.5444 | 2021-02-25 | 454.52 | Warmer bags controlled - 32.5C |  | 1
00002alb0003 | 156 | 0.3479 | 2021-02-26 | 416.85 | Warmer bags controlled - 32.5C |  | 1
00002alb0003 | 156 | 0.4688 | 2021-03-01 | 380.1 | Warmer bags controlled - 32.5C |  | 1
00002alb0003 | 156 | 0.6276 | 2021-03-01 | 366.65 | Warmer bags controlled - 32.5C |  | 1
00002alb0003 | 161 | 1.0056 | 2021-01-25 | 409.99 |  |  | 1
00002alb0003 | 161 | 0.5444 | 2021-01-27 | 144.7 |  |  | 1
00002alb0003 | 161 | 0.6427 | 2021-01-29 | 276.4 |  |  | 1
00002alb0003 | 161 | 0.5746 | 2021-02-04 | 304.8 |  |  | 1
00002alb0003 | 161 | 0.4763 | 2021-02-05 | 439.49 |  |  | 1
00002alb0003 | 161 | 0.5444 | 2021-02-08 | 392.49 |  |  | 1
00002alb0003 | 161 | 0.5368 | 2021-02-10 | 24 |  |  | 1
00002alb0003 | 161 | 0.5898 | 2021-02-11 | 419.79 |  |  | 1
00002alb0003 | 161 | 0.4461 | 2021-02-12 | 91.59 | Warmer bags controlled - 32.5C |  | 1
00002alb0003 | 161 | 0.5066 | 2021-02-15 | 419.2 | Warmer bags controlled - 32.5C |  | 1
00002alb0003 | 161 | 0.4234 | 2021-02-16 | 376.49 | Warmer bags controlled - 32.5C |  | 1
00002alb0003 | 161 | 0.4536 | 2021-02-17 | 386.4 | Warmer bags controlled - 32.5C |  | 1
00002alb0003 | 161 | 0.431 | 2021-02-18 | 0 | Warmer bags controlled - 32.5C | Nominal flight. Time must be >0 | 1
00002alb0003 | 161 | 0.3932 | 2021-02-22 | 90.66 | Warmer bags controlled - 32.5C |  | 1
00002alb0003 | 161 | 0.4536 | 2021-02-23 | 425.26 | Warmer bags controlled - 32.5C |  | 1
00002alb0003 | 161 | 0.5066 | 2021-02-24 | 415.71 | Warmer bags controlled - 32.5C |  | 1
00002alb0003 | 161 | 0.3478 | 2021-02-25 | 440.26 | Warmer bags controlled - 32.5C |  | 1
00002alb0003 | 161 | 0.5444 | 2021-02-26 | 69.4 | Warmer bags controlled - 32.5C |  | 1
00002alb0003 | 161 | 0.5746 | 2021-03-01 | 305.85 | Warmer bags controlled - 32.5C |  | 1
00002alb0003 | 163 | 0.5671 | 2021-02-05 | 172.8 |  |  | 1
00002alb0003 | 165 | 0.6805 | 2021-01-26 | 124.4 |  |  | 1
00002alb0003 | 165 | 0.4612 | 2021-01-28 | 124.5 |  |  | 1
00002alb0003 | 165 | 0.5671 | 2021-02-04 | 436 |  |  | 1
00002alb0003 | 165 | 0.5671 | 2021-02-04 | 407.99 |  |  | 1
00002alb0003 | 165 | 0.5822 | 2021-02-05 | 425.69 |  |  | 1
00002alb0003 | 165 | 0.5973 | 2021-02-08 | 97.9 |  |  | 1
00002alb0003 | 165 | 0.4159 | 2021-02-09 | 329.19 |  |  | 1
00002alb0003 | 165 | 0.4612 | 2021-02-11 | 192.39 |  |  | 1
00002alb0003 | 165 | 0.4159 | 2021-02-12 | 220.7 | Warmer bags controlled - 32.5C |  | 1
00002alb0003 | 165 | 0.3932 | 2021-02-16 | 422.59 | Warmer bags controlled - 32.5C |  | 1
00002alb0003 | 165 | 0.4159 | 2021-02-17 | 205.09 | Warmer bags controlled - 32.5C |  | 1
00002alb0003 | 165 | 0.3931 | 2021-02-18 | 366.99 | Warmer bags controlled - 32.5C |  | 1
00002alb0003 | 165 | 0.3478 | 2021-02-19 | 447.08 | Warmer bags controlled - 32.5C |  | 1
00002alb0003 | 165 | 0.484 | 2021-02-22 | 172.41 | Warmer bags controlled - 32.5C |  | 1
00002alb0003 | 165 | 0.3554 | 2021-02-23 | 369.51 | Warmer bags controlled - 32.5C |  | 1
00002alb0003 | 165 | 0.5217 | 2021-02-24 | 398.25 | Warmer bags controlled - 32.5C |  | 1
00002alb0003 | 165 | 0.4612 | 2021-02-26 | 448.2 | Warmer bags controlled - 32.5C |  | 1
00002alb0003 | 165 | 0.4537 | 2021-03-01 | 409.95 | Warmer bags controlled - 32.5C |  | 1
00002alb0003 | 166 | 0.5898 | 2021-01-27 | 450.99 |  |  | 1
00002alb0003 | 166 | 0.5444 | 2021-01-29 | 247.7 |  |  | 1
00002alb0003 | 166 | 0.5368 | 2021-02-04 | 471.99 |  |  | 1
00002alb0003 | 166 | 0.4613 | 2021-02-05 | 208.5 |  |  | 1
00002alb0003 | 166 | 0.6351 | 2021-02-08 | 241.1 |  |  | 1
00002alb0003 | 166 | 0.6956 | 2021-02-09 | 421.99 |  |  | 1
00002alb0003 | 166 | 0.4688 | 2021-02-10 | 365.49 |  |  | 1
00002alb0003 | 166 | 0.5823 | 2021-02-11 | 452.39 |  |  | 1
00002alb0003 | 166 | 0.3932 | 2021-02-11 | 397.5 |  |  | 1
00002alb0003 | 166 | 0.5822 | 2021-02-16 | 273.1 | Warmer bags controlled - 32.5C |  | 1
00002alb0003 | 166 | 0.4234 | 2021-02-17 | 460.79 | Warmer bags controlled - 32.5C |  | 1
00002alb0003 | 166 | 0.4158 | 2021-02-17 | 235.19 | Warmer bags controlled - 32.5C |  | 1
00002alb0003 | 166 | 0.4007 | 2021-02-18 | 233.1 | Warmer bags controlled - 32.5C |  | 1
00002alb0003 | 166 | 0.431 | 2021-02-18 | 368.19 | Warmer bags controlled - 32.5C |  | 1
00002alb0003 | 166 | 0.5368 | 2021-02-19 | 447.75 | Warmer bags controlled - 32.5C |  | 1
00002alb0003 | 166 | 0.431 | 2021-02-22 | 418 | Warmer bags controlled - 32.5C |  | 1
00002alb0003 | 166 | 0.3478 | 2021-02-23 | 394.38 | Warmer bags controlled - 32.5C |  | 1
00002alb0003 | 166 | 0.3327 | 2021-02-24 | 418.16 | Warmer bags controlled - 32.5C |  | 1
00002alb0003 | 166 | 0.4008 | 2021-02-25 | 434.48 | Warmer bags controlled - 32.5C |  | 1
00002alb0003 | 166 | 0.484 | 2021-02-26 | 427.7 | Warmer bags controlled - 32.5C |  | 1
00002alb0003 | 166 | 0.5066 | 2021-03-01 | 393.8 | Warmer bags controlled - 32.5C |  | 1
00002alb0003 | 168 | 0.688 | 2021-01-26 | 369.99 |  |  | 1
00002alb0003 | 168 | 0.741 | 2021-01-29 | 3 |  |  | 1
00002alb0003 | 168 | 0.6805 | 2021-02-03 | 190 |  |  | 1
00002alb0003 | 168 | 0.6654 | 2021-02-04 | 398.99 |  |  | 1
00002alb0003 | 168 | 0.4839 | 2021-02-05 | 265.8 |  |  | 1
00002alb0003 | 168 | 0.5519 | 2021-02-08 | 443.79 |  |  | 1
00002alb0003 | 168 | 0.862 | 2021-02-08 | 405.1 |  |  | 1
00002alb0003 | 168 | 0.4083 | 2021-02-11 | 379.7 |  |  | 1
00002alb0003 | 168 | 0.5142 | 2021-02-12 | 377.29 | Warmer bags controlled - 32.5C |  | 1
00002alb0003 | 168 | 0.4688 | 2021-02-15 | 188.69 | Warmer bags controlled - 32.5C |  | 1
00002alb0003 | 168 | 0.484 | 2021-02-16 | 383.09 | Warmer bags controlled - 32.5C |  | 1
00002alb0003 | 168 | 0.499 | 2021-02-17 | 414.49 | Warmer bags controlled - 32.5C |  | 1
00002alb0003 | 168 | 0.31 | 2021-02-18 | 338.5 | Warmer bags controlled - 32.5C |  | 1
00002alb0003 | 168 | 0.3478 | 2021-02-19 | 436.64 | Warmer bags controlled - 32.5C |  | 1
00002alb0003 | 168 | 0.3857 | 2021-02-22 | 434 | Warmer bags controlled - 32.5C |  | 1
00002alb0003 | 168 | 0.5368 | 2021-02-23 | 402.49 | Warmer bags controlled - 32.5C |  | 1
00002alb0003 | 168 | 0.4235 | 2021-02-24 | 387.08 | Warmer bags controlled - 32.5C |  | 1
00002alb0003 | 168 | 0.431 | 2021-02-25 | 448.8 | Warmer bags controlled - 32.5C |  | 1
00002alb0003 | 168 | 0.4159 | 2021-02-26 | 435.6 | Warmer bags controlled - 32.5C |  | 1
00002alb0003 | 168 | 0.484 | 2021-03-01 | 387 | Warmer bags controlled - 32.5C |  | 1
00002alb0003 | 169 | 0.4613 | 2021-02-04 | 477.99 |  |  | 1
00002alb0003 | 170 | 0.7259 | 2021-01-25 | 300 |  |  | 1
00002alb0003 | 170 | 0.4688 | 2021-01-27 | 92.6 |  |  | 1
00002alb0003 | 170 | 0.6805 | 2021-01-29 | 4 |  |  | 1
00002alb0003 | 170 | 0.5898 | 2021-02-05 | 309.9 |  |  | 1
00002alb0003 | 170 | 0.7713 | 2021-02-10 | 284.6 |  |  | 1
00002alb0003 | 170 | 0.4083 | 2021-02-11 | 361.29 |  |  | 1
00002alb0003 | 170 | 0.4688 | 2021-02-12 | 356.89 | Warmer bags controlled - 32.5C |  | 1
00002alb0003 | 170 | 0.3251 | 2021-02-16 | 435.19 | Warmer bags controlled - 32.5C |  | 1
00002alb0003 | 170 | 0.5066 | 2021-02-17 | 365.3 | Warmer bags controlled - 32.5C |  | 1
00002alb0003 | 170 | 0.1285 | 2021-02-17 | 201.49 | Warmer bags controlled - 32.5C |  | 1
00002alb0003 | 170 | 0.3705 | 2021-02-22 | 420.09 | Warmer bags controlled - 32.5C |  | 1
00002alb0003 | 170 | 0.3554 | 2021-02-24 | 462.49 | Warmer bags controlled - 32.5C |  | 1
00002alb0003 | 170 | 0.4461 | 2021-02-25 | 464.81 | Warmer bags controlled - 32.5C |  | 1
00002alb0003 | 170 | 0.4386 | 2021-02-26 | 370.05 | Warmer bags controlled - 32.5C |  | 1
00002alb0003 | 170 | 0.431 | 2021-03-01 | 447.7 | Warmer bags controlled - 32.5C |  | 1
00002alb0003 | 171 | 0.6049 | 2021-01-26 | 409.99 |  |  | 1
00002alb0003 | 171 | 0.5973 | 2021-01-28 | 102.8 |  |  | 1
00002alb0003 | 171 | 0.6729 | 2021-01-29 | 321.69 |  |  | 1
00002alb0003 | 171 | 0.5595 | 2021-02-03 | 319.29 |  |  | 1
00002alb0003 | 171 | 0.62 | 2021-02-04 | 452.99 |  |  | 1
00002alb0003 | 171 | 0.62 | 2021-02-05 | 410.99 |  |  | 1
00002alb0003 | 171 | 0.5444 | 2021-02-08 | 403.79 |  |  | 1
00002alb0003 | 171 | 0.5142 | 2021-02-09 | 387.09 |  |  | 1
00002alb0003 | 171 | 0.363 | 2021-02-10 | 455.79 |  |  | 1
00002alb0003 | 171 | 0.4007 | 2021-02-12 | 231.49 | Warmer bags controlled - 32.5C |  | 1
00002alb0003 | 171 | 0.5217 | 2021-02-15 | 422.9 | Warmer bags controlled - 32.5C |  | 1
00002alb0003 | 171 | 0.4612 | 2021-02-17 | 143.5 | Warmer bags controlled - 32.5C |  | 1
00002alb0003 | 171 | 0.3781 | 2021-02-19 | 446.8 | Warmer bags controlled - 32.5C |  | 1
00002alb0003 | 171 | 0.431 | 2021-02-22 | 389.8 | Warmer bags controlled - 32.5C |  | 1
00002alb0003 | 171 | 0.3629 | 2021-02-24 | 441.59 | Warmer bags controlled - 32.5C |  | 1
00002alb0003 | 171 | 0.4688 | 2021-02-26 | 45.5 | Warmer bags controlled - 32.5C |  | 1
00002alb0003 | 171 | 0.4385 | 2021-02-26 | 90.05 | Warmer bags controlled - 32.5C |  | 1
00002alb0003 | 171 | 0.5066 | 2021-03-01 | 366.05 | Warmer bags controlled - 32.5C |  | 1
00002alb0003 | 173 | 0.6729 | 2021-01-27 | 261 |  |  | 1
00002alb0003 | 173 | 0.6124 | 2021-02-04 | 188.8 |  |  | 1
00002alb0003 | 173 | 0.431 | 2021-02-05 | 415.89 |  |  | 1
00002alb0003 | 173 | 0.5822 | 2021-02-05 | 404.19 |  |  | 1
00002alb0003 | 173 | 0.8166 | 2021-02-08 | 378.8 |  |  | 1
00002alb0003 | 173 | 0.3856 | 2021-02-08 | 353.99 |  |  | 1
00002alb0003 | 173 | 0.4385 | 2021-02-09 | 411.79 |  |  | 1
00002alb0003 | 173 | 0.4008 | 2021-02-11 | 241 |  |  | 1
00002alb0003 | 173 | 0.3629 | 2021-02-12 | 402.49 | Warmer bags controlled - 32.5C |  | 1
00002alb0003 | 173 | 0.3402 | 2021-02-15 | 273.8 | Warmer bags controlled - 32.5C |  | 1
00002alb0003 | 173 | 0.4234 | 2021-02-16 | 0 | Warmer bags controlled - 32.5C | Nominal flight. Time must be >0 | 1
00002alb0003 | 173 | 0.4158 | 2021-02-17 | 393.29 | Warmer bags controlled - 32.5C |  | 1
00002alb0003 | 173 | 0.4915 | 2021-02-19 | 452.55 | Warmer bags controlled - 32.5C |  | 1
00002alb0003 | 173 | 0.4688 | 2021-02-22 | 385.36 | Warmer bags controlled - 32.5C |  | 1
00002alb0003 | 173 | 0.4915 | 2021-02-23 | 427.4 | Warmer bags controlled - 32.5C |  | 1
00002alb0003 | 173 | 0.5141 | 2021-02-24 | 406.14 | Warmer bags controlled - 32.5C |  | 1
00002alb0003 | 173 | 0.4159 | 2021-03-01 | 346.4 | Warmer bags controlled - 32.5C |  | 1
00002alb0003 | 187 | 0.5747 | 2021-02-09 | 91.2 |  |  | 1
00002alb0003 | 187 | 0.4084 | 2021-02-10 | 420.39 |  |  | 1
00002alb0003 | 187 | 0.3553 | 2021-02-12 | 147.8 | Warmer bags controlled - 32.5C |  | 1
00002alb0003 | 187 | 0.4083 | 2021-02-15 | 299.5 | Warmer bags controlled - 32.5C |  | 1
00002alb0003 | 187 | 0.6578 | 2021-02-16 | 443.59 | Warmer bags controlled - 32.5C |  | 1
00002alb0003 | 187 | 0.431 | 2021-02-17 | 433.39 | Warmer bags controlled - 32.5C |  | 1
00002alb0003 | 187 | 0.4309 | 2021-02-18 | 340.6 | Warmer bags controlled - 32.5C |  | 1
00002alb0003 | 187 | 0.3932 | 2021-02-22 | 107.81 | Warmer bags controlled - 32.5C |  | 1
00002alb0003 | 187 | 0.3402 | 2021-02-22 | 104.9 | Warmer bags controlled - 32.5C |  | 1
00002alb0003 | 187 | 0.3932 | 2021-02-23 | 391.54 | Warmer bags controlled - 32.5C |  | 1
00002alb0003 | 187 | 0.4613 | 2021-02-25 | 408.55 | Warmer bags controlled - 32.5C |  | 1
00002alb0003 | 187 | 0.3176 | 2021-02-26 | 441 | Warmer bags controlled - 32.5C |  | 1
00002alb0003 | 187 | 0.4159 | 2021-02-26 | 293.8 | Warmer bags controlled - 32.5C |  | 1
00002alb0003 | 187 | 0.3176 | 2021-03-01 | 423.2 | Warmer bags controlled - 32.5C |  | 1
00002alb0003 | 188 | 0.4688 | 2021-02-08 | 430.7 |  |  | 1
00002alb0003 | 188 | 0.7486 | 2021-02-09 | 393.19 |  |  | 1
00002alb0003 | 188 | 0.3856 | 2021-02-10 | 64.4 |  |  | 1
00002alb0003 | 188 | 0.378 | 2021-02-12 | 433.99 | Warmer bags controlled - 32.5C |  | 1
00002alb0003 | 188 | 0.431 | 2021-02-15 | 331.7 | Warmer bags controlled - 32.5C |  | 1
00002alb0003 | 188 | 0.3932 | 2021-02-17 | 198.7 | Warmer bags controlled - 32.5C |  | 1
00002alb0003 | 188 | 0.2571 | 2021-02-19 | 370.01 | Warmer bags controlled - 32.5C |  | 1
00002alb0003 | 188 | 0.4537 | 2021-02-22 | 198.97 | Warmer bags controlled - 32.5C |  | 1
00002alb0003 | 188 | 0.3629 | 2021-02-23 | 423.9 | Warmer bags controlled - 32.5C |  | 1
00002alb0003 | 188 | 0.3932 | 2021-02-24 | 447.66 | Warmer bags controlled - 32.5C |  | 1
00002alb0003 | 188 | 0.4083 | 2021-02-25 | 445.01 | Warmer bags controlled - 32.5C |  | 1
00002alb0003 | 188 | 0.3176 | 2021-02-26 | 302.85 | Warmer bags controlled - 32.5C |  | 1
00002alb0003 | 189 | 0.2646 | 2021-02-08 | 316.99 |  |  | 1
00002alb0003 | 189 | 0.673 | 2021-02-10 | 379.79 |  |  | 1
00002alb0003 | 189 | 0.3781 | 2021-02-11 | 405.49 |  |  | 1
00002alb0003 | 189 | 0.4612 | 2021-02-15 | 124.7 | Warmer bags controlled - 32.5C |  | 1
00002alb0003 | 189 | 0.4915 | 2021-02-15 | 54.3 | Warmer bags controlled - 32.5C |  | 1
00002alb0003 | 189 | 0.4083 | 2021-02-17 | 121.6 | Warmer bags controlled - 32.5C |  | 1
00002alb0003 | 189 | 0.3629 | 2021-02-18 | 234.79 | Warmer bags controlled - 32.5C |  | 1
00002alb0003 | 189 | 0.3629 | 2021-02-19 | 340.15 | Warmer bags controlled - 32.5C |  | 1
00002alb0003 | 189 | 0.4159 | 2021-02-23 | 322.3 | Warmer bags controlled - 32.5C |  | 1
00002alb0003 | 189 | 0.4613 | 2021-02-25 | 410.02 | Warmer bags controlled - 32.5C |  | 1
00002alb0003 | 189 | 0.3176 | 2021-02-26 | 399.2 | Warmer bags controlled - 32.5C |  | 1
00002alb0003 | 189 | 0.4537 | 2021-03-01 | 463.25 | Warmer bags controlled - 32.5C |  | 1
00002alb0003 | 190 | 0.499 | 2021-02-08 | 407.59 |  |  | 1
00002alb0003 | 190 | 0.4612 | 2021-02-09 | 366.29 |  |  | 1
00002alb0003 | 190 | 0.5141 | 2021-02-10 | 54.7 |  |  | 1
00002alb0003 | 190 | 0.5066 | 2021-02-11 | 379.2 |  |  | 1
00002alb0003 | 190 | 0.4235 | 2021-02-15 | 110.28 | Warmer bags controlled - 32.5C |  | 1
00002alb0003 | 190 | 0.4385 | 2021-02-16 | 419.3 | Warmer bags controlled - 32.5C |  | 1
00002alb0003 | 190 | 0.6125 | 2021-02-17 | 427.29 | Warmer bags controlled - 32.5C |  | 1
00002alb0003 | 190 | 0.3781 | 2021-02-22 | 77.79 | Warmer bags controlled - 32.5C |  | 1
00002alb0003 | 190 | 0.431 | 2021-02-23 | 468.34 | Warmer bags controlled - 32.5C |  | 1
00002alb0003 | 190 | 0.4461 | 2021-02-24 | 430.76 | Warmer bags controlled - 32.5C |  | 1
00002alb0003 | 190 | 0.499 | 2021-02-26 | 413.85 | Warmer bags controlled - 32.5C |  | 1
00002alb0003 | 190 | 0.4537 | 2021-03-01 | 456.4 | Warmer bags controlled - 32.5C |  | 1
00002alb0003 | 191 | 0.6351 | 2021-02-10 | 31.4 |  |  | 1
00002alb0003 | 191 | 0.5974 | 2021-02-12 | 454.19 | Warmer bags controlled - 32.5C |  | 1
00002alb0003 | 191 | 0.3781 | 2021-02-15 | 452.7 | Warmer bags controlled - 32.5C |  | 1
00002alb0003 | 191 | 0.31 | 2021-02-16 | 271.19 | Warmer bags controlled - 32.5C |  | 1
00002alb0003 | 191 | 0.1664 | 2021-02-17 | 417.99 | Warmer bags controlled - 32.5C |  | 1
00002alb0003 | 191 | 0.4386 | 2021-02-17 | 413.2 | Warmer bags controlled - 32.5C |  | 1
00002alb0003 | 191 | 0.3403 | 2021-02-22 | 416.3 | Warmer bags controlled - 32.5C |  | 1
00002alb0003 | 191 | 0.3629 | 2021-02-23 | 419.77 | Warmer bags controlled - 32.5C |  | 1
00002alb0003 | 191 | 0.4915 | 2021-02-24 | 371.68 | Warmer bags controlled - 32.5C |  | 1
00002alb0003 | 191 | 0 | 2021-02-26 | 431.15 | Warmer bags controlled - 32.5C | the script hasn't processed this ulg | 1
00002alb0003 | 191 | 0.5444 | 2021-02-26 | 430.5 | Warmer bags controlled - 32.5C |  | 1
00002alb0003 | 191 | 0.4234 | 2021-03-01 | 410.9 | Warmer bags controlled - 32.5C |  | 1
00002alb0003 | 192 | 0.4537 | 2021-02-08 | 416.69 |  |  | 1
00002alb0003 | 192 | 0.4008 | 2021-02-08 | 356.69 |  |  | 1
00002alb0003 | 192 | 0.4915 | 2021-02-10 | 248.9 |  |  | 1
00002alb0003 | 192 | 0.431 | 2021-02-11 | 410.5 |  |  | 1
00002alb0003 | 192 | 0.3932 | 2021-02-16 | 455.99 | Warmer bags controlled - 32.5C |  | 1
00002alb0003 | 192 | 0.3781 | 2021-02-17 | 429.49 | Warmer bags controlled - 32.5C |  | 1
00002alb0003 | 192 | 0.5973 | 2021-02-18 | 444.09 | Warmer bags controlled - 32.5C |  | 1
00002alb0003 | 192 | 0.5293 | 2021-02-18 | 364.49 | Warmer bags controlled - 32.5C |  | 1
00002alb0003 | 192 | 0.3025 | 2021-02-22 | 104.98 | Warmer bags controlled - 32.5C |  | 1
00002alb0003 | 192 | 0.4234 | 2021-02-23 | 448.15 | Warmer bags controlled - 32.5C |  | 1
00002alb0003 | 192 | 0.2873 | 2021-02-25 | 405.12 | Warmer bags controlled - 32.5C |  | 1
00002alb0003 | 192 | 0.2798 | 2021-02-26 | 433.85 | Warmer bags controlled - 32.5C |  | 1
00002alb0003 | 193 | 0.5973 | 2021-02-09 | 57.5 |  |  | 1
00002alb0003 | 193 | 0.6881 | 2021-02-11 | 288.59 |  |  | 1
00002alb0003 | 193 | 0.3478 | 2021-02-11 | 136.3 |  |  | 1
00002alb0003 | 193 | 0.3705 | 2021-02-12 | 291.1 | Warmer bags controlled - 32.5C |  | 1
00002alb0003 | 193 | 0.4083 | 2021-02-15 | 419.69 | Warmer bags controlled - 32.5C |  | 1
00002alb0003 | 193 | 0.6276 | 2021-02-16 | 386 | Warmer bags controlled - 32.5C |  | 1
00002alb0003 | 193 | 0.4008 | 2021-02-16 | 455.49 | Warmer bags controlled - 32.5C |  | 1
00002alb0003 | 193 | 0.121 | 2021-02-17 | 449.19 | Warmer bags controlled - 32.5C |  | 1
00002alb0003 | 193 | 0.4234 | 2021-02-19 | 285.54 | Warmer bags controlled - 32.5C |  | 1
00002alb0003 | 193 | 0.3705 | 2021-02-22 | 381.68 | Warmer bags controlled - 32.5C |  | 1
00002alb0003 | 193 | 0.3327 | 2021-02-23 | 405.69 | Warmer bags controlled - 32.5C |  | 1
00002alb0003 | 193 | 0.31 | 2021-02-24 | 400.93 | Warmer bags controlled - 32.5C |  | 1
00002alb0003 | 193 | 0.2192 | 2021-02-25 | 456.85 | Warmer bags controlled - 32.5C |  | 1
00002alb0003 | 193 | 0.3932 | 2021-02-26 | 449.75 | Warmer bags controlled - 32.5C |  | 1
00002alb0003 | 193 | 0.4234 | 2021-03-01 | 468.2 | Warmer bags controlled - 32.5C |  | 1
00002alb0003 | 194 | 0.3932 | 2021-02-09 | 123 |  |  | 1
00002alb0003 | 194 | 0.6427 | 2021-02-11 | 427.3 |  |  | 1
00002alb0003 | 194 | 0.5671 | 2021-02-11 | 420.39 |  |  | 1
00002alb0003 | 194 | 0.31 | 2021-02-15 | 457.29 | Warmer bags controlled - 32.5C |  | 1
00002alb0003 | 194 | 0.3101 | 2021-02-16 | 243.1 | Warmer bags controlled - 32.5C |  | 1
00002alb0003 | 194 | 0.4839 | 2021-02-17 | 405.39 | Warmer bags controlled - 32.5C |  | 1
00002alb0003 | 194 | 0.4461 | 2021-02-18 | 284.09 | Warmer bags controlled - 32.5C |  | 1
00002alb0003 | 194 | 0.4083 | 2021-02-19 | 320.93 | Warmer bags controlled - 32.5C |  | 1
00002alb0003 | 194 | 0.3932 | 2021-02-22 | 238.98 | Warmer bags controlled - 32.5C |  | 1
00002alb0003 | 194 | 0.4235 | 2021-02-23 | 402.18 | Warmer bags controlled - 32.5C |  | 1
00002alb0003 | 194 | 0.4234 | 2021-02-25 | 449.74 | Warmer bags controlled - 32.5C |  | 1
00002alb0003 | 194 | 0.3857 | 2021-02-26 | 415.15 | Warmer bags controlled - 32.5C |  | 1
00002alb0003 | 194 | 0.3176 | 2021-03-01 | 395.25 | Warmer bags controlled - 32.5C |  | 1
00002alb0003 | 194 | 0.3629 | 2021-03-01 | 363.45 | Warmer bags controlled - 32.5C |  | 1
00002alb0003 | 195 | 0.3629 | 2021-02-09 | 419.39 |  |  | 1
00002alb0003 | 195 | 0.4007 | 2021-02-10 | 379.19 |  |  | 1
00002alb0003 | 195 | 0.4234 | 2021-02-11 | 311.6 |  |  | 1
00002alb0003 | 195 | 0.3629 | 2021-02-12 | 373.29 | Warmer bags controlled - 32.5C |  | 1
00002alb0003 | 195 | 0.3024 | 2021-02-15 | 178.8 | Warmer bags controlled - 32.5C |  | 1
00002alb0003 | 195 | 0.3554 | 2021-02-16 | 433.49 | Warmer bags controlled - 32.5C |  | 1
00002alb0003 | 195 | 0.2798 | 2021-02-17 | 437.59 | Warmer bags controlled - 32.5C |  | 1
00002alb0003 | 195 | 0.3252 | 2021-02-18 | 0 | Warmer bags controlled - 32.5C | Nominal flight. Time must be >0 | 1
00002alb0003 | 195 | 0.5293 | 2021-02-23 | 456.3 | Warmer bags controlled - 32.5C |  | 1
00002alb0003 | 195 | 0.2798 | 2021-02-24 | 392.27 | Warmer bags controlled - 32.5C |  | 1
00002alb0003 | 195 | 0.4461 | 2021-02-26 | 446.85 | Warmer bags controlled - 32.5C |  | 1
00002alb0003 | 195 | 0.2646 | 2021-03-01 | 429.3 | Warmer bags controlled - 32.5C |  | 1
00002alb0003 | 196 | 0.6427 | 2021-02-09 | 449.69 |  |  | 1
00002alb0003 | 196 | 0.6729 | 2021-02-11 | 425.39 |  |  | 1
00002alb0003 | 196 | 0.7788 | 2021-02-11 | 416.89 |  |  | 1
00002alb0003 | 196 | 0.4688 | 2021-02-15 | 67.7 | Warmer bags controlled - 32.5C |  | 1
00002alb0003 | 196 | 0.3554 | 2021-02-16 | 413.8 | Warmer bags controlled - 32.5C |  | 1
00002alb0003 | 196 | 0.3705 | 2021-02-17 | 326.2 | Warmer bags controlled - 32.5C |  | 1
00002alb0003 | 196 | 0.3857 | 2021-02-18 | 420.79 | Warmer bags controlled - 32.5C |  | 1
00002alb0003 | 196 | 0.2268 | 2021-02-19 | 471.56 | Warmer bags controlled - 32.5C |  | 1
00002alb0003 | 196 | 0.4915 | 2021-02-24 | 414.52 | Warmer bags controlled - 32.5C |  | 1
00002alb0003 | 196 | 0.4764 | 2021-02-25 | 467.43 | Warmer bags controlled - 32.5C |  | 1
00002alb0003 | 196 | 0.4688 | 2021-02-26 | 394.05 | Warmer bags controlled - 32.5C |  | 1
00002alb0003 | 196 | 0.2873 | 2021-03-01 | 397.65 | Warmer bags controlled - 32.5C |  | 1
00002alb0003 | 196 | 0.4309 | 2021-03-01 | 334.05 | Warmer bags controlled - 32.5C |  | 1